## 03232015_1DC_100OS_70MPa_03_17
Test name: 03232015_1DC_100OS_70MPa_03_17
Test author: AMP
Material: Ottawa sand F-65
Soil batch delivered to: UCDavis CGM
Soil batch delivery date: 05/2014
Gs | 2.65
High pressure consolidation phase
Vertical E. Stress | Void Ratio | Vertical Strains
(MPa) | (-) | (-)
0.18261 | 0.54031 | 0.00085
0.1 | 0.539 | 0
0.23691 | 0.53737 | 0.00106
0.23691 | 0.53704 | 0.00127
0.34551 | 0.53737 | 0.00106
0.45411 | 0.53671 | 0.00149
0.50841 | 0.53442 | 0.00298
0.61701 | 0.53573 | 0.00213
0.72562 | 0.53475 | 0.00276
0.81612 | 0.53213 | 0.00446
0.51022 | 0.5357 | 0.00215
0.60072 | 0.53498 | 0.00261
0.69847 | 0.5342 | 0.00312
0.81974 | 0.53357 | 0.00353
0.94825 | 0.53292 | 0.00395
1.08581 | 0.53213 | 0.00446
1.23786 | 0.53151 | 0.00487
1.40257 | 0.53073 | 0.00538
1.56728 | 0.53037 | 0.00561
1.74648 | 0.52971 | 0.00604
1.92748 | 0.52913 | 0.00642
2.1284 | 0.52841 | 0.00689
2.33112 | 0.52788 | 0.00723
2.54471 | 0.52726 | 0.00763
2.76372 | 0.52667 | 0.00801
2.98817 | 0.52592 | 0.0085
3.2289 | 0.52533 | 0.00888
3.47145 | 0.5252 | 0.00897
3.7339 | 0.52409 | 0.00969
3.99636 | 0.5235 | 0.01007
4.27873 | 0.52294 | 0.01043
4.55928 | 0.52219 | 0.01092
4.86699 | 0.52147 | 0.01139
5.16384 | 0.52098 | 0.01171
5.48059 | 0.52016 | 0.01224
5.80459 | 0.51971 | 0.01254
6.13402 | 0.51879 | 0.01313
6.4725 | 0.51771 | 0.01383
6.82907 | 0.51748 | 0.01398
7.18384 | 0.51683 | 0.01441
7.55671 | 0.5163 | 0.01475
7.92234 | 0.51575 | 0.01511
8.30606 | 0.51493 | 0.01564
8.68798 | 0.51415 | 0.01615
9.06809 | 0.51346 | 0.0166
9.46449 | 0.51284 | 0.017
9.85546 | 0.51248 | 0.01723
10.26091 | 0.51169 | 0.01775
10.6555 | 0.51088 | 0.01828
11.08447 | 0.51032 | 0.01864
11.49354 | 0.5095 | 0.01917
11.92795 | 0.50888 | 0.01957
12.34245 | 0.50865 | 0.01972
12.79858 | 0.50803 | 0.02013
13.25832 | 0.50754 | 0.02044
13.70178 | 0.50682 | 0.02091
14.17781 | 0.50633 | 0.02123
14.63756 | 0.50581 | 0.02157
15.1136 | 0.50489 | 0.02217
15.56792 | 0.50443 | 0.02246
16.04576 | 0.50394 | 0.02278
16.5218 | 0.50352 | 0.02306
17.00328 | 0.50273 | 0.02357
17.46484 | 0.50211 | 0.02397
17.94269 | 0.50136 | 0.02446
18.44588 | 0.50103 | 0.02467
18.90925 | 0.50034 | 0.02512
19.41243 | 0.49992 | 0.0254
19.89028 | 0.49962 | 0.02559
20.40614 | 0.49854 | 0.02629
20.88942 | 0.49812 | 0.02656
21.3908 | 0.49714 | 0.0272
21.8958 | 0.49655 | 0.02758
22.40805 | 0.49586 | 0.02803
22.90581 | 0.49563 | 0.02818
23.39814 | 0.49501 | 0.02858
23.91945 | 0.49446 | 0.02895
24.41179 | 0.494 | 0.02924
24.92223 | 0.49347 | 0.02958
25.42181 | 0.49361 | 0.0295
25.9413 | 0.49312 | 0.02982
26.4463 | 0.49285 | 0.02999
26.95492 | 0.49279 | 0.03003
27.46354 | 0.4924 | 0.03028
27.98483 | 0.492 | 0.03054
28.50431 | 0.492 | 0.03054
29.01654 | 0.49158 | 0.03082
29.53964 | 0.49092 | 0.03124
30.06998 | 0.4903 | 0.03164
30.58583 | 0.48932 | 0.03228
31.11437 | 0.4886 | 0.03275
31.65014 | 0.48805 | 0.03311
32.1841 | 0.48739 | 0.03354
32.71807 | 0.48661 | 0.03405
33.24479 | 0.48563 | 0.03468
33.78056 | 0.48428 | 0.03555
34.31996 | 0.48356 | 0.03602
34.86658 | 0.48304 | 0.03636
35.41684 | 0.48242 | 0.03677
35.96346 | 0.4818 | 0.03717
36.50286 | 0.48121 | 0.03755
37.04948 | 0.48049 | 0.03802
37.59611 | 0.4798 | 0.03847
38.13731 | 0.47925 | 0.03883
38.68756 | 0.4785 | 0.03932
39.23058 | 0.47774 | 0.0398
39.76815 | 0.47722 | 0.04014
40.30392 | 0.4764 | 0.04068
40.83608 | 0.47555 | 0.04123
41.37005 | 0.47522 | 0.04144
41.904 | 0.47437 | 0.04199
42.42529 | 0.47388 | 0.04231
42.95564 | 0.47323 | 0.04274
43.48959 | 0.47271 | 0.04308
44.00908 | 0.47228 | 0.04335
44.53037 | 0.47182 | 0.04365
45.05709 | 0.47117 | 0.04408
45.57838 | 0.47078 | 0.04433
46.08881 | 0.47012 | 0.04476
46.63001 | 0.46934 | 0.04527
47.16941 | 0.46885 | 0.04559
47.70337 | 0.46839 | 0.04588
48.2319 | 0.46783 | 0.04624
48.76226 | 0.46731 | 0.04658
49.29622 | 0.46675 | 0.04695
49.82114 | 0.46616 | 0.04733
50.34604 | 0.46544 | 0.0478
50.86733 | 0.46463 | 0.04833
51.40493 | 0.4642 | 0.0486
51.90811 | 0.46361 | 0.04899
52.41673 | 0.46332 | 0.04918
52.93078 | 0.4626 | 0.04964
53.43759 | 0.46185 | 0.05013
53.94982 | 0.46132 | 0.05047
54.46387 | 0.461 | 0.05069
54.98697 | 0.46067 | 0.0509
55.4956 | 0.46034 | 0.05111
56.01508 | 0.45969 | 0.05154
56.52189 | 0.45933 | 0.05177
57.03957 | 0.459 | 0.05198
57.5482 | 0.45831 | 0.05243
58.0514 | 0.45773 | 0.05281
58.56002 | 0.45717 | 0.05317
59.07045 | 0.45642 | 0.05366
59.57003 | 0.4555 | 0.05426
60.07322 | 0.45495 | 0.05462
60.57641 | 0.45439 | 0.05498
61.05969 | 0.4539 | 0.0553
61.55202 | 0.45315 | 0.05579
62.04796 | 0.45285 | 0.05598
62.54029 | 0.45236 | 0.0563
63.03443 | 0.452 | 0.05653
63.52676 | 0.45141 | 0.05691
66.14048 | 0.44775 | 0.05929
66.55683 | 0.44644 | 0.06014
67.15411 | 0.44742 | 0.05951
67.55224 | 0.44415 | 0.06163
68.07726 | 0.44644 | 0.06014
68.43927 | 0.44382 | 0.06184
69.01848 | 0.44382 | 0.06184
69.50708 | 0.44285 | 0.06248
69.94149 | 0.44121 | 0.06354
70.28544 | 0.44055 | 0.06397
71.24472 | 0.43696 | 0.06631