## 03252015_1DC_100OS_140MPa_02_19
Test name: 03252015_1DC_100OS_140MPa_02_19
Test author: AMP
Material: Ottawa sand F-65
Soil batch delivered to: UCDavis CGM
Soil batch delivery date: 05/2014
Gs | 2.65
High pressure consolidation phase
Vertical E. Stress | Void Ratio | Vertical Strains
(MPa) | (-) | (-)
0.1 | 0.72673 | 0
0.328 | 0.72592 | 0.00047
0.3823 | 0.72551 | 0.00071
0.47281 | 0.7251 | 0.00095
0.49091 | 0.72265 | 0.00236
0.58141 | 0.72347 | 0.00189
0.61761 | 0.72143 | 0.00307
0.69001 | 0.71898 | 0.00449
0.79861 | 0.72224 | 0.0026
0.81671 | 0.71898 | 0.00449
0.61399 | 0.72225 | 0.0026
0.68096 | 0.72123 | 0.00319
0.74793 | 0.72021 | 0.00378
0.82938 | 0.71923 | 0.00435
0.91626 | 0.71857 | 0.00472
0.99953 | 0.71768 | 0.00524
1.09003 | 0.71666 | 0.00583
1.19682 | 0.71596 | 0.00624
1.3018 | 0.71486 | 0.00687
1.41583 | 0.71388 | 0.00744
1.5353 | 0.71319 | 0.00784
1.65114 | 0.71242 | 0.00829
1.7887 | 0.71156 | 0.00879
1.91902 | 0.71066 | 0.00931
2.05659 | 0.70976 | 0.00983
2.20682 | 0.70878 | 0.01039
2.3661 | 0.70817 | 0.01075
2.52177 | 0.70736 | 0.01122
2.68648 | 0.70654 | 0.01169
2.85662 | 0.7056 | 0.01224
3.01953 | 0.70483 | 0.01269
3.20053 | 0.70389 | 0.01323
3.3743 | 0.70295 | 0.01377
3.55892 | 0.70218 | 0.01422
3.74536 | 0.70099 | 0.01491
3.93722 | 0.69993 | 0.01552
4.13452 | 0.69871 | 0.01623
4.33181 | 0.69769 | 0.01682
4.53816 | 0.69659 | 0.01746
4.7445 | 0.69589 | 0.01786
4.97076 | 0.69459 | 0.01861
5.19701 | 0.69353 | 0.01923
5.43231 | 0.69267 | 0.01972
5.664 | 0.69157 | 0.02036
5.90292 | 0.69071 | 0.02086
6.13461 | 0.68986 | 0.02136
6.38077 | 0.68916 | 0.02176
6.62151 | 0.68823 | 0.0223
6.85682 | 0.68737 | 0.0228
7.10479 | 0.68602 | 0.02358
7.35096 | 0.68541 | 0.02393
7.60617 | 0.6848 | 0.02428
7.85415 | 0.68386 | 0.02483
8.11841 | 0.68309 | 0.02528
8.38811 | 0.68227 | 0.02575
8.656 | 0.68145 | 0.02622
8.90578 | 0.68052 | 0.02677
9.17548 | 0.67962 | 0.02728
9.45241 | 0.67876 | 0.02778
9.73297 | 0.67811 | 0.02816
10.00085 | 0.67676 | 0.02894
10.28322 | 0.6757 | 0.02955
10.56739 | 0.67489 | 0.03003
10.82804 | 0.67419 | 0.03043
11.09231 | 0.67321 | 0.03099
11.37648 | 0.67228 | 0.03154
11.66247 | 0.67117 | 0.03217
11.94122 | 0.67028 | 0.03269
12.22539 | 0.66975 | 0.033
12.50414 | 0.66897 | 0.03345
12.79555 | 0.66816 | 0.03392
13.07611 | 0.6671 | 0.03454
13.36571 | 0.66604 | 0.03515
13.66255 | 0.66469 | 0.03593
13.94673 | 0.66363 | 0.03655
14.23634 | 0.66249 | 0.03721
14.52775 | 0.66171 | 0.03766
14.82097 | 0.66085 | 0.03815
15.09791 | 0.65959 | 0.03888
15.38571 | 0.65865 | 0.03943
15.66084 | 0.65779 | 0.03992
15.93958 | 0.6571 | 0.04033
16.20927 | 0.65612 | 0.04089
16.49164 | 0.65514 | 0.04146
16.77944 | 0.65433 | 0.04193
17.05094 | 0.65351 | 0.0424
17.32787 | 0.65327 | 0.04255
17.6048 | 0.65237 | 0.04307
17.89621 | 0.65135 | 0.04366
18.17314 | 0.65033 | 0.04425
18.45009 | 0.64943 | 0.04477
18.73246 | 0.64845 | 0.04533
19.00578 | 0.64776 | 0.04573
19.27548 | 0.64703 | 0.04616
19.55241 | 0.64609 | 0.0467
19.82754 | 0.64523 | 0.0472
20.09181 | 0.64352 | 0.04819
20.35789 | 0.64262 | 0.04871
20.62034 | 0.6418 | 0.04918
20.88823 | 0.64066 | 0.04985
21.16336 | 0.63985 | 0.05032
21.43305 | 0.63891 | 0.05086
21.71722 | 0.6376 | 0.05162
21.98691 | 0.63679 | 0.05209
22.24575 | 0.63573 | 0.0527
22.51726 | 0.63463 | 0.05334
22.80144 | 0.63389 | 0.05377
23.06752 | 0.63295 | 0.05431
23.33721 | 0.63189 | 0.05492
23.60329 | 0.63132 | 0.05526
23.86755 | 0.63006 | 0.05599
24.11734 | 0.62916 | 0.05651
24.37074 | 0.62851 | 0.05689
24.63319 | 0.62757 | 0.05743
24.89384 | 0.62692 | 0.05781
25.14001 | 0.62634 | 0.05814
25.38617 | 0.62549 | 0.05863
25.6432 | 0.62422 | 0.05937
25.89119 | 0.62292 | 0.06012
26.1464 | 0.62186 | 0.06074
26.398 | 0.62129 | 0.06107
26.6514 | 0.62014 | 0.06173
26.89939 | 0.61904 | 0.06237
27.15099 | 0.61798 | 0.06298
27.39896 | 0.6168 | 0.06366
27.65056 | 0.61582 | 0.06423
27.89131 | 0.61456 | 0.06496
28.14471 | 0.6139 | 0.06534
28.39088 | 0.61321 | 0.06574
28.62799 | 0.61239 | 0.06622
28.87055 | 0.61093 | 0.06707
29.08775 | 0.61007 | 0.06756
29.31039 | 0.60921 | 0.06806
29.51674 | 0.60819 | 0.06865
29.74662 | 0.60742 | 0.0691
29.97648 | 0.60615 | 0.06983
30.19911 | 0.60509 | 0.07044
30.41088 | 0.60375 | 0.07122
30.6317 | 0.6026 | 0.07189
30.8489 | 0.60114 | 0.07274
31.06972 | 0.60024 | 0.07326
31.31951 | 0.59914 | 0.07389
31.56386 | 0.59832 | 0.07437
31.79372 | 0.59718 | 0.07503
32.01636 | 0.59591 | 0.07576
32.24262 | 0.5951 | 0.07623
32.48518 | 0.59445 | 0.07661
32.71143 | 0.59302 | 0.07744
32.94311 | 0.59204 | 0.078
33.1748 | 0.59102 | 0.0786
33.40105 | 0.59029 | 0.07902
33.61825 | 0.58939 | 0.07954
33.8427 | 0.58812 | 0.08027
34.08344 | 0.58719 | 0.08082
34.31513 | 0.58617 | 0.08141
34.53957 | 0.5851 | 0.08202
34.75497 | 0.58372 | 0.08282
34.97941 | 0.58323 | 0.08311
35.19844 | 0.58249 | 0.08353
35.41927 | 0.58168 | 0.084
35.6401 | 0.58041 | 0.08474
35.87721 | 0.57939 | 0.08533
36.08717 | 0.57801 | 0.08613
36.30438 | 0.57674 | 0.08686
36.52519 | 0.57568 | 0.08748
36.75688 | 0.5747 | 0.08804
36.9777 | 0.57381 | 0.08856
37.20938 | 0.57274 | 0.08918
37.44468 | 0.57168 | 0.08979
37.66912 | 0.57071 | 0.09036
37.89176 | 0.56969 | 0.09095
38.11803 | 0.56867 | 0.09154
38.34791 | 0.56793 | 0.09197
38.57235 | 0.56728 | 0.09234
38.79499 | 0.56654 | 0.09277
38.99952 | 0.56536 | 0.09345
39.22216 | 0.56418 | 0.09414
39.43212 | 0.56328 | 0.09466
39.64209 | 0.56185 | 0.09549
39.86471 | 0.56092 | 0.09603
40.08916 | 0.55981 | 0.09667
40.28101 | 0.55871 | 0.0973
40.50184 | 0.55765 | 0.09792
40.71723 | 0.55647 | 0.0986
40.929 | 0.55524 | 0.09931
41.14982 | 0.55418 | 0.09993
41.36521 | 0.55333 | 0.10042
41.59329 | 0.55272 | 0.10078
41.8123 | 0.5519 | 0.10125
42.03494 | 0.55076 | 0.10191
42.2449 | 0.54978 | 0.10248
42.47478 | 0.54876 | 0.10307
42.67931 | 0.5477 | 0.10368
42.90375 | 0.54664 | 0.1043
43.12639 | 0.54554 | 0.10494
43.35266 | 0.5446 | 0.10548
43.57891 | 0.5437 | 0.106
43.79249 | 0.54219 | 0.10687
44.00245 | 0.54146 | 0.1073
44.20698 | 0.54044 | 0.10789
44.43143 | 0.53974 | 0.10829
44.64863 | 0.53873 | 0.10888
44.87851 | 0.53791 | 0.10935
45.09753 | 0.5375 | 0.10959
45.31654 | 0.53648 | 0.11018
45.53012 | 0.53518 | 0.11094
45.75637 | 0.53379 | 0.11174
45.98262 | 0.53265 | 0.1124
46.21794 | 0.53142 | 0.11311
46.45868 | 0.53032 | 0.11375
46.6795 | 0.52902 | 0.1145
46.9148 | 0.52787 | 0.11516
47.14648 | 0.52694 | 0.11571
47.37817 | 0.52551 | 0.11653
47.60985 | 0.52461 | 0.11705
47.83973 | 0.52367 | 0.1176
48.05513 | 0.52282 | 0.11809
48.27777 | 0.52159 | 0.1188
48.50765 | 0.51992 | 0.11977
48.72846 | 0.51878 | 0.12043
48.94929 | 0.51764 | 0.12109
49.17193 | 0.51649 | 0.12176
49.38914 | 0.51502 | 0.12261
49.62263 | 0.5136 | 0.12343
49.86337 | 0.51246 | 0.12409
50.08601 | 0.51135 | 0.12473
50.32494 | 0.51066 | 0.12513
50.55843 | 0.50997 | 0.12553
50.77381 | 0.50944 | 0.12584
51.01093 | 0.50878 | 0.12622
51.2589 | 0.50776 | 0.12681
51.49239 | 0.50683 | 0.12735
51.73674 | 0.50609 | 0.12778
51.96118 | 0.50511 | 0.12835
52.19287 | 0.50417 | 0.12889
52.45169 | 0.5034 | 0.12934
52.68518 | 0.50193 | 0.13019
52.92411 | 0.50071 | 0.1309
53.1721 | 0.49981 | 0.13142
53.41102 | 0.49838 | 0.13224
53.65356 | 0.49757 | 0.13272
53.90696 | 0.49679 | 0.13317
54.16219 | 0.49569 | 0.1338
54.40111 | 0.49491 | 0.13425
54.64546 | 0.49406 | 0.13475
54.87896 | 0.4932 | 0.13524
55.12876 | 0.49247 | 0.13567
55.38216 | 0.49169 | 0.13612
55.64281 | 0.49051 | 0.1368
55.89983 | 0.48969 | 0.13728
56.16047 | 0.48925 | 0.13754
56.41388 | 0.48794 | 0.13829
56.65461 | 0.48692 | 0.13888
56.9243 | 0.48578 | 0.13954
57.18495 | 0.48447 | 0.1403
57.45101 | 0.48329 | 0.14098
57.70984 | 0.48215 | 0.14165
57.98135 | 0.48101 | 0.14231
58.23837 | 0.47966 | 0.14309
58.50083 | 0.4786 | 0.1437
58.75787 | 0.47693 | 0.14467
59.01309 | 0.47595 | 0.14524
59.28641 | 0.47521 | 0.14566
59.54886 | 0.47423 | 0.14623
59.82038 | 0.47334 | 0.14675
60.08102 | 0.47219 | 0.14741
60.36158 | 0.47113 | 0.14802
60.62403 | 0.46999 | 0.14869
60.90279 | 0.46942 | 0.14902
61.15619 | 0.46844 | 0.14958
61.42951 | 0.4675 | 0.15013
61.72273 | 0.46677 | 0.15055
61.99605 | 0.46534 | 0.15138
62.2748 | 0.46428 | 0.15199
62.53725 | 0.4633 | 0.15256
62.82868 | 0.46265 | 0.15294
63.10019 | 0.462 | 0.15332
63.38438 | 0.46126 | 0.15374
63.67218 | 0.46024 | 0.15433
63.97627 | 0.4591 | 0.15499
64.26407 | 0.4582 | 0.15551
64.53195 | 0.4571 | 0.15615
64.81793 | 0.45624 | 0.15665
65.12021 | 0.45551 | 0.15707
65.42249 | 0.45445 | 0.15769
65.72477 | 0.45331 | 0.15835
66.02523 | 0.45241 | 0.15887
66.31664 | 0.45139 | 0.15946
66.60625 | 0.45041 | 0.16002
66.91033 | 0.4496 | 0.1605
67.21442 | 0.44825 | 0.16128
67.51489 | 0.44756 | 0.16168
67.83346 | 0.44682 | 0.1621
68.13211 | 0.44576 | 0.16272
68.44344 | 0.44486 | 0.16324
68.7439 | 0.4438 | 0.16385
69.0679 | 0.44246 | 0.16463
69.38827 | 0.44144 | 0.16522
69.7014 | 0.44078 | 0.1656
70.00549 | 0.44005 | 0.16603
70.31319 | 0.43944 | 0.16638
70.67157 | 0.4383 | 0.16704
70.9829 | 0.43715 | 0.1677
71.30509 | 0.43634 | 0.16818
71.61281 | 0.43544 | 0.16869
71.92957 | 0.43426 | 0.16938
72.24633 | 0.43324 | 0.16997
72.58118 | 0.43246 | 0.17042
72.89975 | 0.43124 | 0.17113
73.22555 | 0.43006 | 0.17181
73.56765 | 0.42912 | 0.17236
73.85907 | 0.42798 | 0.17302
74.19755 | 0.427 | 0.17359
74.53241 | 0.42602 | 0.17415
74.87811 | 0.42504 | 0.17472
75.22564 | 0.42414 | 0.17524
75.56954 | 0.42341 | 0.17566
75.88811 | 0.42251 | 0.17618
76.25736 | 0.42186 | 0.17656
76.61756 | 0.42096 | 0.17708
76.96147 | 0.42006 | 0.1776
77.33253 | 0.41945 | 0.17796
77.67825 | 0.41872 | 0.17838
78.03663 | 0.4177 | 0.17897
78.40226 | 0.4168 | 0.17949
78.75703 | 0.4159 | 0.18001
79.1118 | 0.41472 | 0.1807
79.48104 | 0.41345 | 0.18143
79.82133 | 0.41239 | 0.18204
80.17428 | 0.4115 | 0.18256
80.54172 | 0.41052 | 0.18313
80.91097 | 0.40938 | 0.18379
81.27478 | 0.40836 | 0.18438
81.63318 | 0.40734 | 0.18497
81.98975 | 0.40595 | 0.18577
82.36443 | 0.40542 | 0.18608
82.73187 | 0.40473 | 0.18648
83.11742 | 0.40403 | 0.18688
83.50658 | 0.40313 | 0.1874
83.89937 | 0.40248 | 0.18778
84.29758 | 0.40162 | 0.18828
84.67768 | 0.40073 | 0.1888
85.0777 | 0.39991 | 0.18927
85.47228 | 0.39914 | 0.18972
85.86868 | 0.39873 | 0.18996
86.26326 | 0.39746 | 0.19069
86.6669 | 0.39665 | 0.19116
87.05063 | 0.39583 | 0.19163
87.45064 | 0.39498 | 0.19213
87.84703 | 0.39424 | 0.19255
88.2217 | 0.39359 | 0.19293
88.6181 | 0.39265 | 0.19348
89.0145 | 0.39171 | 0.19402
89.41995 | 0.39082 | 0.19454
89.8254 | 0.38988 | 0.19508
90.2399 | 0.38927 | 0.19544
90.64534 | 0.38833 | 0.19598
91.05621 | 0.38731 | 0.19657
91.45985 | 0.38641 | 0.19709
91.8816 | 0.38535 | 0.1977
92.30697 | 0.38417 | 0.19839
92.71785 | 0.38315 | 0.19898
93.13234 | 0.38249 | 0.19936
93.54866 | 0.38172 | 0.19981
93.96315 | 0.38094 | 0.20026
94.37042 | 0.38025 | 0.20066
94.79579 | 0.3796 | 0.20104
95.22478 | 0.37882 | 0.20148
95.64651 | 0.37805 | 0.20193
96.05377 | 0.37703 | 0.20252
96.4755 | 0.37638 | 0.2029
96.91352 | 0.3758 | 0.20323
97.34613 | 0.37491 | 0.20375
97.78053 | 0.37401 | 0.20427
98.22038 | 0.37323 | 0.20472
98.65659 | 0.37262 | 0.20507
99.0892 | 0.37201 | 0.20543
99.53446 | 0.37144 | 0.20576
99.98335 | 0.37083 | 0.20611
100.434 | 0.3706 | 0.20635
100.872 | 0.3694 | 0.20692
101.3137 | 0.3689 | 0.20722
101.7626 | 0.3686 | 0.20737
102.2042 | 0.3679 | 0.20777
102.6531 | 0.3672 | 0.20819
103.0984 | 0.366 | 0.2089
103.5618 | 0.3648 | 0.20959
103.998 | 0.3638 | 0.21018
104.4469 | 0.3629 | 0.2107
104.8994 | 0.3618 | 0.21129
105.3682 | 0.3618 | 0.21134
105.8207 | 0.361 | 0.21176
106.2768 | 0.3599 | 0.2124
106.7511 | 0.3589 | 0.21299
107.2181 | 0.3581 | 0.21344
107.6905 | 0.3574 | 0.21384
108.143 | 0.3567 | 0.21429
108.6462 | 0.3561 | 0.21464
109.1222 | 0.3556 | 0.21488
109.5946 | 0.355 | 0.21526
110.0743 | 0.3537 | 0.21599
110.5684 | 0.3528 | 0.21651
111.0626 | 0.3517 | 0.21715
111.5513 | 0.3511 | 0.21752
112.0472 | 0.3504 | 0.21793
112.554 | 0.3497 | 0.21833
113.0608 | 0.349 | 0.21873
113.5604 | 0.3481 | 0.21925
114.0455 | 0.3464 | 0.22022
114.5433 | 0.3452 | 0.2209
115.0555 | 0.3444 | 0.22138
115.5623 | 0.3436 | 0.22185
116.0384 | 0.3432 | 0.22206
116.5488 | 0.3425 | 0.22251
117.0375 | 0.3418 | 0.22289
117.5298 | 0.3411 | 0.22329
118.0095 | 0.3407 | 0.22355
118.4819 | 0.3401 | 0.2239
119.0014 | 0.34 | 0.22395
119.5136 | 0.3393 | 0.22433
119.9879 | 0.3386 | 0.22475
120.4639 | 0.3381 | 0.22501
120.978 | 0.3372 | 0.22558
121.4486 | 0.3366 | 0.22593
121.9518 | 0.3355 | 0.22653
122.4531 | 0.3349 | 0.2269
122.9726 | 0.3341 | 0.22738
123.4649 | 0.3334 | 0.22778
123.9591 | 0.3327 | 0.22816
124.4514 | 0.3324 | 0.22837
124.96 | 0.3319 | 0.22863
125.4669 | 0.3311 | 0.2291
125.9755 | 0.3305 | 0.22943
126.4913 | 0.3301 | 0.22969
127.0072 | 0.3297 | 0.2299
127.5031 | 0.3291 | 0.23026
128.0082 | 0.328 | 0.23092
128.5385 | 0.3275 | 0.23116
129.0399 | 0.3267 | 0.23163
129.5503 | 0.326 | 0.23208
130.0662 | 0.3254 | 0.23238
130.5766 | 0.3249 | 0.23271
133.4021 | 0.3204 | 0.23529
133.9632 | 0.3216 | 0.23458
134.3976 | 0.3192 | 0.236
134.9768 | 0.3184 | 0.23647
135.4293 | 0.3192 | 0.236
135.9542 | 0.3167 | 0.23742
136.5877 | 0.3192 | 0.236
137.0765 | 0.3184 | 0.23647
137.5833 | 0.3171 | 0.23718
138.1262 | 0.3147 | 0.2386
138.6331 | 0.3167 | 0.23742