## 03252015_1DC_100OS_30MPa_01_18
Test name: 03252015_1DC_100OS_30MPa_01_18
Test author: AMP
Material: Ottawa sand F-65
Soil batch delivered to: UCDavis CGM
Soil batch delivery date: 05/2014
Gs | 2.65
High pressure consolidation phase
Vertical E. Stress | Void Ratio | Vertical Strains
(MPa) | (-) | (-)
0.1 | 0.55064 | 0
0.38764 | 0.55098 | 0.00022
0.46005 | 0.54896 | 0.00108
0.58675 | 0.55031 | 0.00022
0.62295 | 0.54762 | 0.00195
0.73155 | 0.54694 | 0.00238
0.78585 | 0.54896 | 0.00108
0.89446 | 0.54762 | 0.00195
1.07546 | 0.54661 | 0.0026
1.16596 | 0.54627 | 0.00282
0.813 | 0.54802 | 0.00169
0.92523 | 0.54725 | 0.00219
1.04831 | 0.54667 | 0.00256
1.17682 | 0.546 | 0.00299
1.318 | 0.54536 | 0.0034
1.45738 | 0.54469 | 0.00384
1.61666 | 0.54399 | 0.00429
1.79042 | 0.54318 | 0.00481
1.97143 | 0.54241 | 0.00531
2.15424 | 0.54156 | 0.00585
2.34068 | 0.54076 | 0.00637
2.54159 | 0.54012 | 0.00679
2.74613 | 0.53948 | 0.0072
2.96152 | 0.53884 | 0.00761
3.19321 | 0.5383 | 0.00796
3.43937 | 0.5376 | 0.00841
3.68373 | 0.53682 | 0.00891
3.93713 | 0.53629 | 0.00926
4.2014 | 0.53545 | 0.0098
4.48196 | 0.53498 | 0.0101
4.75165 | 0.5342 | 0.0106
5.04126 | 0.534 | 0.01073
5.34354 | 0.53343 | 0.0111
5.63857 | 0.53262 | 0.01162
5.94628 | 0.53205 | 0.01199
6.26665 | 0.53145 | 0.01238
6.58522 | 0.53094 | 0.0127
6.91827 | 0.5304 | 0.01305
7.2477 | 0.5301 | 0.01325
7.58798 | 0.52943 | 0.01368
7.94456 | 0.52879 | 0.01409
8.29571 | 0.52768 | 0.01481
8.65771 | 0.52701 | 0.01524
9.03239 | 0.5264 | 0.01563
9.40164 | 0.52573 | 0.01606
9.77632 | 0.52526 | 0.01637
10.17453 | 0.52439 | 0.01693
10.56369 | 0.52365 | 0.01741
10.95647 | 0.52321 | 0.01769
11.35648 | 0.52223 | 0.01832
11.76012 | 0.52163 | 0.01871
12.17281 | 0.52112 | 0.01903
12.56921 | 0.52042 | 0.01949
12.98914 | 0.51948 | 0.0201
13.41089 | 0.5186 | 0.02066
13.82177 | 0.518 | 0.02105
14.23988 | 0.51743 | 0.02142
14.67067 | 0.51662 | 0.02194
15.11232 | 0.51554 | 0.02263
15.55759 | 0.51521 | 0.02285
16.00648 | 0.51443 | 0.02335
16.46261 | 0.51363 | 0.02387
16.92959 | 0.51272 | 0.02445
17.37848 | 0.51242 | 0.02465
17.83641 | 0.51181 | 0.02504
18.30159 | 0.51097 | 0.02558
18.76315 | 0.5105 | 0.02589
19.21928 | 0.5099 | 0.02628
19.66998 | 0.50926 | 0.02669
20.12791 | 0.50848 | 0.02719
20.5931 | 0.50795 | 0.02753
21.05467 | 0.50737 | 0.0279
21.5271 | 0.50707 | 0.0281
22.00132 | 0.50627 | 0.02862
22.47736 | 0.50556 | 0.02907
22.96426 | 0.50502 | 0.02942
23.44935 | 0.50415 | 0.02998
26.01777 | 0.50055 | 0.0323
26.61519 | 0.50021 | 0.03252
27.122 | 0.50089 | 0.03209
27.59254 | 0.50089 | 0.03209
28.00888 | 0.49921 | 0.03317
28.62423 | 0.49954 | 0.03295
29.14924 | 0.49887 | 0.03339
29.58365 | 0.4982 | 0.03382
30.09046 | 0.49685 | 0.03469
30.50666 | 0.49618 | 0.03512
32.1719 | 0.4945 | 0.03621