## 03262015_1DC_100OS_30MPA_02_21
Test name: 03262015_1DC_100OS_30MPA_02_21
Test author: AMP
Material: Ottawa sand F-65
Soil batch delivered to: UCDavis CGM
Soil batch delivery date: 05/2014
Gs | 2.65
High pressure consolidation phase
Vertical E. Stress | Void Ratio | Vertical Strains
(MPa) | (-) | (-)
0.1 | 0.73987 | 0
0.16777 | 0.73705 | 0.00162
0.20397 | 0.73826 | 0.00093
0.16777 | 0.73624 | 0.00209
0.29447 | 0.73503 | 0.00278
0.33067 | 0.73705 | 0.00162
0.34877 | 0.73301 | 0.00394
0.45738 | 0.73301 | 0.00394
0.43927 | 0.73463 | 0.00302
0.54788 | 0.73301 | 0.00394
0.34877 | 0.73475 | 0.00295
0.39945 | 0.73394 | 0.00341
0.45376 | 0.73285 | 0.00404
0.52073 | 0.73176 | 0.00466
0.57865 | 0.73075 | 0.00524
0.64019 | 0.72946 | 0.00599
0.71259 | 0.72861 | 0.00647
0.78318 | 0.72748 | 0.00712
0.86463 | 0.72591 | 0.00803
0.94608 | 0.72458 | 0.00879
1.0384 | 0.72329 | 0.00953
1.13614 | 0.72244 | 0.01002
1.23207 | 0.72107 | 0.01081
1.33162 | 0.72014 | 0.01134
1.45109 | 0.71921 | 0.01188
1.57236 | 0.71824 | 0.01243
1.69182 | 0.71703 | 0.01313
1.82757 | 0.7161 | 0.01366
1.96695 | 0.71546 | 0.01404
2.10994 | 0.71457 | 0.01455
2.25655 | 0.7138 | 0.01499
2.40497 | 0.71267 | 0.01564
2.56426 | 0.71198 | 0.01603
2.72897 | 0.71126 | 0.01645
2.89188 | 0.71037 | 0.01696
3.06926 | 0.70932 | 0.01756
3.2575 | 0.70867 | 0.01793
3.4367 | 0.70779 | 0.01844
3.62313 | 0.70662 | 0.01912
3.82224 | 0.70553 | 0.01974
4.02496 | 0.70448 | 0.02035
4.23131 | 0.70331 | 0.02102
4.44308 | 0.70246 | 0.02151
4.66391 | 0.70137 | 0.02213
4.88654 | 0.70016 | 0.02283
5.10375 | 0.69943 | 0.02325
5.33 | 0.69842 | 0.02383
5.56531 | 0.69737 | 0.02443
5.79699 | 0.69657 | 0.02489
6.03049 | 0.69552 | 0.0255
6.27666 | 0.69467 | 0.02598
6.52825 | 0.69402 | 0.02635
6.78166 | 0.69289 | 0.027
7.04049 | 0.69205 | 0.02749
7.30114 | 0.69092 | 0.02814
7.57083 | 0.68987 | 0.02874
7.83148 | 0.6887 | 0.02942
8.09936 | 0.68781 | 0.02993
8.37268 | 0.68688 | 0.03046
8.63875 | 0.68635 | 0.03076
8.91207 | 0.68551 | 0.03125
9.19262 | 0.68462 | 0.03176
9.47137 | 0.68401 | 0.03211
9.73926 | 0.68321 | 0.03257
10.01257 | 0.68272 | 0.03285
10.29494 | 0.68179 | 0.03338
10.58636 | 0.68103 | 0.03382
10.86329 | 0.68018 | 0.03431
11.15471 | 0.67937 | 0.03477
11.46061 | 0.67852 | 0.03526
11.75383 | 0.67768 | 0.03575
12.0362 | 0.67663 | 0.03635
12.32943 | 0.67562 | 0.03693
12.62446 | 0.67469 | 0.03747
12.92312 | 0.67388 | 0.03793
13.21091 | 0.67287 | 0.03851
13.49327 | 0.6717 | 0.03918
13.79555 | 0.67077 | 0.03972
14.09239 | 0.67021 | 0.04004
14.38018 | 0.66888 | 0.04081
14.68065 | 0.66811 | 0.04125
14.97387 | 0.66738 | 0.04166
15.26892 | 0.6665 | 0.04217
15.5712 | 0.66553 | 0.04273
15.86261 | 0.66444 | 0.04336
16.16669 | 0.6642 | 0.0435
16.47078 | 0.66343 | 0.04394
16.76582 | 0.6627 | 0.04435
17.05725 | 0.66145 | 0.04507
17.35229 | 0.66077 | 0.04547
17.6437 | 0.6598 | 0.04603
17.93874 | 0.65867 | 0.04667
18.22291 | 0.65766 | 0.04725
18.51071 | 0.65653 | 0.0479
18.80756 | 0.65564 | 0.04841
19.09716 | 0.65439 | 0.04913
19.38858 | 0.6535 | 0.04964
19.67638 | 0.65241 | 0.05027
19.96779 | 0.65152 | 0.05078
20.23748 | 0.65035 | 0.05145
20.51804 | 0.64926 | 0.05208
20.80765 | 0.64821 | 0.05268
21.10086 | 0.64737 | 0.05317
21.38504 | 0.6464 | 0.05373
21.64025 | 0.64555 | 0.05421
21.90452 | 0.64466 | 0.05472
22.17603 | 0.6441 | 0.05505
22.45116 | 0.64337 | 0.05547
22.72629 | 0.64252 | 0.05595
23.01228 | 0.64179 | 0.05637
23.27473 | 0.64091 | 0.05688
23.54442 | 0.64026 | 0.05725
23.8087 | 0.63953 | 0.05767
24.08019 | 0.63885 | 0.05807
24.37162 | 0.638 | 0.05855
24.65399 | 0.63703 | 0.05911
24.93273 | 0.63623 | 0.05957
25.20242 | 0.63518 | 0.06018
25.46126 | 0.63396 | 0.06087
25.73819 | 0.63304 | 0.06141
26.02599 | 0.63219 | 0.06189
26.28844 | 0.63098 | 0.06259
26.56357 | 0.62993 | 0.06319
26.82784 | 0.6286 | 0.06396
28.24145 | 0.62646 | 0.06519
28.49492 | 0.62444 | 0.06635
28.74826 | 0.62565 | 0.06565
29.0198 | 0.61919 | 0.06936
29.29134 | 0.61839 | 0.06983
29.54467 | 0.61838 | 0.06983
29.78009 | 0.61798 | 0.07006
30.05148 | 0.61596 | 0.07122
30.3593 | 0.61354 | 0.07261
30.7031 | 0.61354 | 0.07261
30.93851 | 0.61314 | 0.07284