## Sheet1
1DC Test 18
Test name: 03252015_1DC_100OS_30MPa_01_18
Test author: AMP
Material: Ottawa sand F-65
Soil batch delivered to: UCDavis CGM
Soil batch delivery date: 05/2014
GSD # | 7
Sample state | Dense
Max vertical effectitve stress (MPa) | 30
P. Diammeter | P. Passing
(mm) | (%)
0.6 | 100%
0.425 | 99.87%
0.25 | 83.11%
0.125 | 6.383%
0.075 | 0.3989%
0.0371843 | 0.1339%
0.02351741 | 0.1339%
0.01357779 | 0.1339%
0.009600944 | 0.1339%
0.006788893 | 0.1339%
0.003366461 | 0%
0.001418756 | 0%