## Sheet1
1DC Test 21
Test name: 03262015_1DC_100OS_30MPA_02_21
Test author: AMP
Material: Ottawa sand F-65
Soil batch delivered to: UCDavis CGM
Soil batch delivery date: 05/2014
GSD # | 10
Sample state | Loose
Max vertical effectitve stress (MPa) | 30
P. Diammeter | P. Passing
(mm) | (%)
0.6 | 100%
0.425 | 100%
0.25 | 83.24%
0.125 | 9.249%
0.075 | 1.927%
0.03806923 | 0%
0.0240771 | 0%
0.01390092 | 0%
0.009829433 | 0%
0.006950459 | 0%
0.003405015 | 0%
0.001418756 | 0%