## Sheet1
1DC Test 22
Test name: 03302015_1DC_100OS_70MPA_01_22
Test author: AMP
Material: Ottawa sand F-65
Soil batch delivered to: UCDavis CGM
Soil batch delivery date: 05/2014
GSD # | 11
Sample state | Loose
Max vertical effectitve stress (MPa) | 70
P. Diammeter | P. Passing
(mm) | (%)
0.6 | 100%
0.425 | 100%
0.25 | 84.73%
0.125 | 25.88%
0.075 | 11.73%
0.03768441 | 4.47%
0.02395571 | 2.235%
0.01384488 | 2.012%
0.009819542 | 0.447%
0.006950459 | 0.2235%
0.003405015 | 0%
0.001418756 | 0%