## 03232015_1DC_100OS_140MPa_02_16
Test name: 03232015_1DC_100OS_140MPa_02_16
Test author: AMP
Material: Ottawa sand F-65
Soil batch delivered to: UCDavis CGM
Soil batch delivery date: 05/2014
Gs | 2.65
High pressure consolidation phase
Vertical E. Stress | Void Ratio | Vertical Strains
(MPa) | (-) | (-)
0.1 | 0.53552 | 0
0.17993 | 0.53584 | 0.00021
0.25234 | 0.53456 | 0.00062
0.25234 | 0.53457 | 0.00062
0.37904 | 0.53552 | 0
0.34284 | 0.53266 | 0.00186
0.36094 | 0.53266 | 0.00186
0.52384 | 0.53266 | 0.00186
0.57814 | 0.52981 | 0.00372
0.65054 | 0.52885 | 0.00434
0.43334 | 0.53295 | 0.00167
0.50212 | 0.53228 | 0.00211
0.58176 | 0.53133 | 0.00273
0.67408 | 0.53066 | 0.00316
0.75734 | 0.52977 | 0.00374
0.85689 | 0.52889 | 0.00432
0.97454 | 0.52828 | 0.00471
1.08676 | 0.52752 | 0.00521
1.21347 | 0.52708 | 0.0055
1.35103 | 0.5266 | 0.00581
1.48859 | 0.52565 | 0.00643
1.64425 | 0.52502 | 0.00684
1.80173 | 0.52473 | 0.00703
1.97187 | 0.52413 | 0.00742
2.15288 | 0.52346 | 0.00785
2.34836 | 0.52317 | 0.00804
2.54927 | 0.52257 | 0.00843
2.76286 | 0.52172 | 0.00899
2.97825 | 0.52092 | 0.00951
3.20994 | 0.52035 | 0.00988
3.4543 | 0.51981 | 0.01023
3.69503 | 0.51915 | 0.01066
3.94482 | 0.51845 | 0.01112
4.20184 | 0.51778 | 0.01155
4.47878 | 0.51727 | 0.01188
4.75572 | 0.51654 | 0.01236
5.0417 | 0.51569 | 0.01291
5.33131 | 0.51524 | 0.0132
5.64264 | 0.51477 | 0.01351
5.94672 | 0.51404 | 0.01399
6.2671 | 0.51343 | 0.01438
6.59834 | 0.51296 | 0.01469
6.94405 | 0.51245 | 0.01502
7.29339 | 0.51194 | 0.01535
7.64454 | 0.51131 | 0.01577
8.00836 | 0.5108 | 0.0161
8.38303 | 0.51036 | 0.01639
8.76676 | 0.50988 | 0.0167
9.14325 | 0.50928 | 0.01709
9.53603 | 0.50871 | 0.01746
9.91976 | 0.50801 | 0.01792
10.33607 | 0.50744 | 0.01829
10.74695 | 0.50677 | 0.01872
11.15964 | 0.50626 | 0.01905
11.57956 | 0.50585 | 0.01932
12.00673 | 0.50506 | 0.01984
12.42847 | 0.50445 | 0.02023
12.86107 | 0.5042 | 0.02039
13.30815 | 0.50363 | 0.02077
13.76066 | 0.50319 | 0.02106
14.21679 | 0.50261 | 0.02143
14.65664 | 0.50217 | 0.02172
15.11096 | 0.50163 | 0.02207
15.57795 | 0.50071 | 0.02267
16.04131 | 0.49982 | 0.02325
16.50829 | 0.49925 | 0.02362
16.98614 | 0.49852 | 0.02409
17.46037 | 0.49741 | 0.02482
17.94002 | 0.49668 | 0.02529
18.41605 | 0.49595 | 0.02577
18.89753 | 0.49541 | 0.02612
19.38443 | 0.4943 | 0.02684
19.86047 | 0.49357 | 0.02732
20.34917 | 0.49291 | 0.02775
20.84332 | 0.49249 | 0.02802
21.34109 | 0.49205 | 0.02831
21.83885 | 0.49157 | 0.02862
22.33842 | 0.49094 | 0.02903
22.8398 | 0.49078 | 0.02914
23.34661 | 0.49011 | 0.02957
23.85342 | 0.48938 | 0.03004
24.36386 | 0.48919 | 0.03017
24.88515 | 0.48859 | 0.03056
25.39378 | 0.48818 | 0.03083
25.90059 | 0.48742 | 0.03133
26.40922 | 0.48685 | 0.0317
26.91785 | 0.48634 | 0.03203
27.42649 | 0.48602 | 0.03223
27.93331 | 0.48497 | 0.03292
28.44375 | 0.4845 | 0.03323
28.95961 | 0.48405 | 0.03352
29.47184 | 0.48323 | 0.03405
29.98408 | 0.48272 | 0.03438
30.50174 | 0.48212 | 0.03478
31.0176 | 0.48151 | 0.03517
31.53707 | 0.48088 | 0.03558
32.05836 | 0.48018 | 0.03604
32.59233 | 0.47952 | 0.03647
33.12086 | 0.47926 | 0.03664
33.6512 | 0.47885 | 0.0369
34.17792 | 0.4784 | 0.03719
34.71188 | 0.47793 | 0.0375
35.23136 | 0.47764 | 0.03769
35.76351 | 0.4772 | 0.03798
36.29748 | 0.47688 | 0.03819
36.82783 | 0.47625 | 0.0386
37.35817 | 0.47577 | 0.03891
37.88488 | 0.47504 | 0.03938
38.41159 | 0.47409 | 0.04
38.93651 | 0.4733 | 0.04052
39.46865 | 0.47257 | 0.041
40.00081 | 0.47212 | 0.04129
40.54201 | 0.47108 | 0.04197
41.06692 | 0.47047 | 0.04236
41.6045 | 0.46958 | 0.04294
42.13845 | 0.46901 | 0.04331
42.66698 | 0.46831 | 0.04377
43.18827 | 0.4679 | 0.04403
43.73128 | 0.46755 | 0.04426
44.25981 | 0.46689 | 0.0447
44.77929 | 0.46635 | 0.04505
45.29876 | 0.46549 | 0.0456
45.8273 | 0.46508 | 0.04587
46.35221 | 0.46448 | 0.04627
46.87713 | 0.464 | 0.04658
47.39842 | 0.46349 | 0.04691
47.92695 | 0.46283 | 0.04734
48.46092 | 0.46229 | 0.04769
48.96955 | 0.46137 | 0.04829
49.49445 | 0.4608 | 0.04866
50.03203 | 0.46016 | 0.04908
50.55152 | 0.45984 | 0.04928
51.07461 | 0.4594 | 0.04957
51.60134 | 0.4587 | 0.05003
52.12444 | 0.45816 | 0.05038
52.64031 | 0.45756 | 0.05077
53.15436 | 0.45718 | 0.05102
53.67022 | 0.45658 | 0.05141
54.19151 | 0.45619 | 0.05166
54.69651 | 0.45559 | 0.05205
55.21056 | 0.45496 | 0.05246
55.72461 | 0.45404 | 0.05306
56.22962 | 0.45331 | 0.05354
56.72737 | 0.45302 | 0.05373
57.22874 | 0.45261 | 0.05399
57.73375 | 0.45178 | 0.05453
58.23151 | 0.45102 | 0.05503
58.73471 | 0.45039 | 0.05544
59.23065 | 0.44975 | 0.05585
59.72842 | 0.44909 | 0.05629
60.21533 | 0.44848 | 0.05668
60.7149 | 0.44817 | 0.05689
61.20361 | 0.44747 | 0.05734
61.69595 | 0.44658 | 0.05792
62.18466 | 0.44569 | 0.0585
62.67517 | 0.44541 | 0.05868
63.17294 | 0.44474 | 0.05912
63.65803 | 0.44411 | 0.05953
64.14855 | 0.44344 | 0.05997
64.63907 | 0.44296 | 0.06028
65.11512 | 0.4423 | 0.06071
65.58573 | 0.44154 | 0.06121
66.06177 | 0.4409 | 0.06162
66.54868 | 0.4403 | 0.06201
67.01566 | 0.43957 | 0.06249
67.4899 | 0.43874 | 0.06302
67.94964 | 0.43817 | 0.0634
68.40216 | 0.43738 | 0.06391
68.86372 | 0.43678 | 0.06431
69.33433 | 0.43595 | 0.06484
69.80675 | 0.43535 | 0.06523
70.27012 | 0.43443 | 0.06583
70.72986 | 0.4337 | 0.06631
71.17695 | 0.43281 | 0.06689
71.64394 | 0.43224 | 0.06726
72.09103 | 0.43141 | 0.0678
72.54535 | 0.43053 | 0.06838
73.0069 | 0.42973 | 0.06889
73.45579 | 0.429 | 0.06937
73.89381 | 0.42846 | 0.06972
74.32822 | 0.4277 | 0.07021
74.7753 | 0.42738 | 0.07042
75.22058 | 0.42691 | 0.07073
75.65679 | 0.42646 | 0.07102
76.07853 | 0.42573 | 0.0715
76.51474 | 0.42523 | 0.07183
76.95096 | 0.42488 | 0.07205
77.37452 | 0.42443 | 0.07234
77.79988 | 0.42383 | 0.07274
78.22163 | 0.42282 | 0.0734
78.63612 | 0.42243 | 0.07364
79.04157 | 0.42139 | 0.07433
79.45426 | 0.42056 | 0.07486
79.87419 | 0.41999 | 0.07524
80.2905 | 0.41948 | 0.07557
80.69957 | 0.41885 | 0.07598
81.10864 | 0.41809 | 0.07648
81.52676 | 0.41758 | 0.07681
81.93402 | 0.41704 | 0.07716
82.35213 | 0.41685 | 0.07728
82.77568 | 0.41596 | 0.07786
83.19018 | 0.41545 | 0.07819
83.59743 | 0.41488 | 0.07856
83.99925 | 0.41371 | 0.07933
84.41556 | 0.41307 | 0.07974
84.821 | 0.41244 | 0.08015
85.22645 | 0.41181 | 0.08057
85.63551 | 0.41098 | 0.0811
86.02829 | 0.41038 | 0.0815
86.41745 | 0.40939 | 0.08214
86.81384 | 0.40857 | 0.08267
87.21205 | 0.40787 | 0.08313
87.59758 | 0.40711 | 0.08363
87.98855 | 0.40679 | 0.08383
88.37228 | 0.40597 | 0.08437
88.76144 | 0.40505 | 0.08497
89.14335 | 0.40438 | 0.0854
89.51622 | 0.40368 | 0.08586
89.909 | 0.40267 | 0.08652
90.29272 | 0.40191 | 0.08701
90.67465 | 0.40159 | 0.08722
91.05295 | 0.4008 | 0.08774
91.44392 | 0.40016 | 0.08815
91.8168 | 0.3994 | 0.08865
92.19691 | 0.39899 | 0.08892
92.58969 | 0.39864 | 0.08914
92.9698 | 0.39769 | 0.08976
93.33905 | 0.39683 | 0.09032
93.72097 | 0.39626 | 0.09069
94.10289 | 0.39572 | 0.09104
94.48301 | 0.39496 | 0.09154
94.86674 | 0.39445 | 0.09187
95.24866 | 0.39394 | 0.0922
95.64506 | 0.39328 | 0.09263
96.02155 | 0.39245 | 0.09317
96.39262 | 0.39172 | 0.09365
96.77634 | 0.39134 | 0.0939
97.16549 | 0.3909 | 0.09418
97.54017 | 0.39048 | 0.09445
97.91666 | 0.39001 | 0.09476
98.30039 | 0.38928 | 0.09524
98.68412 | 0.3888 | 0.09555
99.05337 | 0.38807 | 0.09602
99.42442 | 0.38747 | 0.09642
99.79909 | 0.38671 | 0.09691
100.1665 | 0.38591 | 0.09743
100.5466 | 0.38493 | 0.09807
100.9358 | 0.38404 | 0.09865
101.3195 | 0.38309 | 0.09927
101.6978 | 0.38217 | 0.09987
102.0688 | 0.38157 | 0.10026
102.4489 | 0.38081 | 0.10076
102.8381 | 0.37989 | 0.10135
103.2255 | 0.37931 | 0.10173
103.6092 | 0.37897 | 0.10195
104.0038 | 0.3783 | 0.10239
104.3766 | 0.37792 | 0.10264
104.7495 | 0.37728 | 0.10305
105.1314 | 0.37659 | 0.1035
105.5188 | 0.37617 | 0.10377
105.8989 | 0.37551 | 0.10421
106.27 | 0.37471 | 0.10472
106.6465 | 0.37411 | 0.10512
107.0229 | 0.37351 | 0.10551
107.4085 | 0.3724 | 0.10623
107.7832 | 0.37183 | 0.1066
108.1741 | 0.37106 | 0.1071
108.5579 | 0.37046 | 0.10749
108.9343 | 0.36989 | 0.10786
109.3271 | 0.36919 | 0.10832
109.7217 | 0.36834 | 0.10888
110.1127 | 0.36761 | 0.10935
110.5073 | 0.36659 | 0.11001
110.9 | 0.36577 | 0.11055
111.282 | 0.36523 | 0.1109
111.6729 | 0.36437 | 0.11146
112.0675 | 0.3638 | 0.11183
112.4603 | 0.3632 | 0.11222
112.8476 | 0.36253 | 0.11266
113.2314 | 0.36177 | 0.11315
113.6187 | 0.36126 | 0.11348
114.0133 | 0.36059 | 0.11392
114.4006 | 0.36059 | 0.11392
114.7934 | 0.35983 | 0.11441
115.2025 | 0.35936 | 0.11472
115.588 | 0.35875 | 0.11512
115.9717 | 0.35828 | 0.11543
116.3627 | 0.35771 | 0.1158
116.7736 | 0.35701 | 0.11625
117.17 | 0.35631 | 0.11671
117.57 | 0.35564 | 0.11714
117.9664 | 0.35501 | 0.11755
118.3719 | 0.35415 | 0.11811
118.7646 | 0.35365 | 0.11844
119.1556 | 0.35276 | 0.11902
119.5792 | 0.35206 | 0.11948
119.9882 | 0.35133 | 0.11995
120.3937 | 0.35057 | 0.12045
120.7919 | 0.35003 | 0.1208
121.1937 | 0.34978 | 0.12096
121.5901 | 0.34905 | 0.12144
121.9919 | 0.34889 | 0.12154
122.3829 | 0.34822 | 0.12198
122.792 | 0.34755 | 0.12241
123.192 | 0.34692 | 0.12282
123.5866 | 0.34651 | 0.12309
123.9902 | 0.34584 | 0.12353
124.3957 | 0.3454 | 0.12382
124.8065 | 0.34435 | 0.1245
125.2174 | 0.34333 | 0.12516
125.6229 | 0.3427 | 0.12557
126.041 | 0.34181 | 0.12615
126.4555 | 0.34133 | 0.12646
126.8682 | 0.34067 | 0.12689
127.2863 | 0.34035 | 0.1271
127.6899 | 0.33962 | 0.12758
128.1117 | 0.33876 | 0.12813
128.5262 | 0.33813 | 0.12855
128.9389 | 0.338 | 0.12863
129.3534 | 0.33753 | 0.12894
129.7733 | 0.3375 | 0.12896
130.186 | 0.33692 | 0.12933
130.6131 | 0.33626 | 0.12977
131.0295 | 0.33588 | 0.13001
131.453 | 0.33534 | 0.13037
131.8747 | 0.3347 | 0.13078
132.282 | 0.33442 | 0.13097
134.5572 | 0.33086 | 0.13328
134.9735 | 0.33086 | 0.13328
135.4442 | 0.32674 | 0.13597
135.8243 | 0.33118 | 0.13307
136.1863 | 0.32674 | 0.13597
136.7473 | 0.3296 | 0.13411
137.1456 | 0.32801 | 0.13514
137.5257 | 0.32674 | 0.13597
138.0868 | 0.32706 | 0.13576
138.46693 | 0.32547 | 0.13679
138.75654 | 0.32706 | 0.13576