## Sheet1
1DC Test 16
Test name: 03232015_1DC_100OS_140MPa_02_16
Test author: AMP
Material: Ottawa sand F-65
Soil batch delivered to: UCDavis CGM
Soil batch delivery date: 05/2014
GSD # | 9
Sample state | Dense
Max vertical effectitve stress (MPa) | 140
P. Diammeter | P. Passing
(mm) | (%)
0.6 | 100%
0.425 | 99.86%
0.25 | 83.93%
0.125 | 30.85%
0.075 | 16.64%
0.03718116 | 3.623%
0.02368447 | 1.739%
0.01367423 | 1.449%
0.009669144 | 1.594%
0.006837117 | 1.449%
0.00334949 | 1.449%
0.001411604 | 1.594%