## Sheet1
1DC Test 16
Test name: 03232015_1DC_100OS_140MPA_02_16
Test author: AMP
Material: Ottawa sand F-65
Soil batch delivered to: UCDavis CGM
Soil batch delivery date: 05/2014
GSD # | 18
Sample state | Dense
Max vertical effectitve stress (MPa) | 140
P. Diammeter | P. Passing
(mm) | (%)
0.6 | 100%
0.425 | 99.56%
0.25 | 84%
0.125 | 34.1%
0.075 | 18.12%
0.045 | 9.366%