## Sheet1
1DC Test 17
Test name: 03232015_1DC_100OS_70MPa_03_17
Test author: AMP
Material: Ottawa sand F-65
Soil batch delivered to: UCDavis CGM
Soil batch delivery date: 05/2014
GSD # | 8
Sample state | Dense
Max vertical effectitve stress (MPa) | 70
P. Diammeter | P. Passing
(mm) | (%)
0.6 | 100%
0.425 | 99.69%
0.25 | 83.49%
0.125 | 15.9%
0.075 | 5.352%
0.03692158 | 2.325%
0.02339885 | 1.55%
0.01350933 | 1.55%
0.009552542 | 1.55%
0.006782062 | 0.465%
0.003322518 | 0.31%
0.001385777 | 0.155%