## Sheet1
1DC Test 17
Test name: 03232015_1DC_100OS_70MPA_03_17
Test author: AMP
Material: Ottawa sand F-65
Soil batch delivered to: UCDavis CGM
Soil batch delivery date: 05/2014
GSD # | 17
Sample state | Dense
Max vertical effectitve stress (MPa) | 70
P. Diammeter | P. Passing
(mm) | (%)
0.6 | 100%
0.425 | 100%
0.25 | 77.13%
0.125 | 15.52%
0.075 | 8.653%
0.045 | 6.679%