## Sheet1
1DC Test 19
Test name: 03252015_1DC_100OS_140MPa_02_19
Test author: AMP
Material: Ottawa sand F-65
Soil batch delivered to: UCDavis CGM
Soil batch delivery date: 05/2014
GSD # | 12
Sample state | Loose
Max vertical effectitve stress (MPa) | 139
P. Diammeter | P. Passing
(mm) | (%)
0.6 | 100%
0.425 | 99.9%
0.25 | 82.56%
0.125 | 37.11%
0.075 | 22.05%
0.045 | 11.58%