## Sheet1
1DC Test 18
Test name: 03252015_1DC_100OS_30MPa_01_18
Test author: AMP
Material: Ottawa sand F-65
Soil batch delivered to: UCDavis CGM
Soil batch delivery date: 05/2014
GSD # | 7
Sample state | Dense
Max vertical effectitve stress (MPa) | 30
P. Diammeter | P. Passing
(mm) | (%)
0.6 | 100%
0.425 | 99.84%
0.25 | 82.1%
0.125 | 8.356%
0.075 | 3.094%
0.045 | 2.754%