## Sheet1
1DC Test 21
Test name: 03262015_1DC_100OS_30MPA_02_21
Test author: AMP
Material: Ottawa sand F-65
Soil batch delivered to: UCDavis CGM
Soil batch delivery date: 05/2014
GSD # | 10
Sample state | Loose
Max vertical effectitve stress (MPa) | 30
P. Diammeter | P. Passing
(mm) | (%)
0.6 | 100%
0.425 | 99.91%
0.25 | 74.48%
0.125 | 9.595%
0.075 | 4.721%
0.045 | 4.178%