## 03302015_1DC_100OS_70MPA_01_22
Test name: 03302015_1DC_100OS_70MPA_01_22
Test author: AMP
Material: Ottawa sand F-65
Soil batch delivered to: UCDavis CGM
Soil batch delivery date: 05/2014
Gs | 2.65
High pressure consolidation phase
Vertical E. Stress | Void Ratio | Vertical Strains
(MPa) | (-) | (-)
0.1 | 0.73536 | 0
0.26628 | 0.73368 | 0.00097
0.32058 | 0.73117 | 0.00241
0.35678 | 0.73368 | 0.00097
0.37489 | 0.73242 | 0.00169
0.39299 | 0.72907 | 0.00362
0.50159 | 0.72991 | 0.00314
0.51969 | 0.7274 | 0.00459
0.51969 | 0.72572 | 0.00555
0.68259 | 0.72698 | 0.00483
0.45996 | 0.72941 | 0.00343
0.50883 | 0.72869 | 0.00384
0.56494 | 0.72786 | 0.00432
0.61743 | 0.72681 | 0.00493
0.68259 | 0.72585 | 0.00548
0.75318 | 0.72501 | 0.00596
0.8274 | 0.724 | 0.00654
0.90704 | 0.72358 | 0.00678
1.00297 | 0.72304 | 0.0071
1.09709 | 0.72203 | 0.00768
1.20207 | 0.72136 | 0.00806
1.31611 | 0.72036 | 0.00864
1.42471 | 0.71964 | 0.00905
1.54598 | 0.71855 | 0.00968
1.66906 | 0.71759 | 0.01024
1.80301 | 0.71692 | 0.01062
1.94057 | 0.71592 | 0.0112
2.08356 | 0.71478 | 0.01186
2.2356 | 0.71357 | 0.01256
2.38765 | 0.7126 | 0.01311
2.53969 | 0.71147 | 0.01376
2.7044 | 0.71055 | 0.01429
2.87455 | 0.70963 | 0.01483
3.05193 | 0.70879 | 0.01531
3.24017 | 0.70804 | 0.01574
3.43204 | 0.70703 | 0.01632
3.61666 | 0.70615 | 0.01683
3.8212 | 0.70506 | 0.01746
4.0203 | 0.7041 | 0.01801
4.22484 | 0.70309 | 0.01859
4.44204 | 0.70226 | 0.01907
4.65563 | 0.70129 | 0.01963
4.88007 | 0.69999 | 0.02038
5.10995 | 0.69895 | 0.02098
5.33439 | 0.69773 | 0.02168
5.57513 | 0.69664 | 0.02231
5.82491 | 0.69597 | 0.0227
6.07108 | 0.69517 | 0.02316
6.32086 | 0.69413 | 0.02376
6.57789 | 0.69337 | 0.02419
6.83673 | 0.69249 | 0.0247
7.10461 | 0.69153 | 0.02526
7.3725 | 0.69073 | 0.02571
7.64581 | 0.68994 | 0.02617
7.92094 | 0.68893 | 0.02675
8.18159 | 0.68793 | 0.02733
8.4549 | 0.68696 | 0.02789
8.74089 | 0.68617 | 0.02835
9.02868 | 0.68533 | 0.02883
9.31467 | 0.68441 | 0.02936
9.61152 | 0.68357 | 0.02984
9.90112 | 0.68273 | 0.03033
10.19435 | 0.68202 | 0.03074
10.48577 | 0.68126 | 0.03117
10.77899 | 0.68043 | 0.03165
11.09032 | 0.67963 | 0.03211
11.39079 | 0.67862 | 0.03269
11.68039 | 0.67762 | 0.03327
11.97724 | 0.67712 | 0.03356
12.28133 | 0.6764 | 0.03397
12.5818 | 0.67548 | 0.0345
12.88588 | 0.67452 | 0.03506
13.19359 | 0.67364 | 0.03557
13.49767 | 0.67238 | 0.03629
13.80538 | 0.67188 | 0.03658
14.10404 | 0.67075 | 0.03723
14.41536 | 0.66953 | 0.03793
14.72849 | 0.66844 | 0.03856
15.03801 | 0.66702 | 0.03938
15.34391 | 0.66572 | 0.04013
15.65161 | 0.66446 | 0.04085
15.95389 | 0.66362 | 0.04134
16.25978 | 0.66237 | 0.04206
16.57654 | 0.6617 | 0.04245
16.88425 | 0.66027 | 0.04327
17.19376 | 0.65948 | 0.04373
17.50328 | 0.65885 | 0.04409
17.81098 | 0.65776 | 0.04472
18.11868 | 0.65751 | 0.04486
18.43181 | 0.65679 | 0.04527
18.74133 | 0.65646 | 0.04546
19.04723 | 0.65529 | 0.04614
19.34768 | 0.65462 | 0.04653
19.64453 | 0.65353 | 0.04715
19.95766 | 0.65244 | 0.04778
20.26175 | 0.6516 | 0.04827
20.56403 | 0.65064 | 0.04882
20.86994 | 0.6498 | 0.0493
21.17041 | 0.64829 | 0.05017
21.46906 | 0.64733 | 0.05073
21.7641 | 0.64611 | 0.05143
22.08086 | 0.64523 | 0.05194
22.38677 | 0.64427 | 0.05249
22.67818 | 0.64364 | 0.05285
22.9714 | 0.64297 | 0.05324
23.27007 | 0.64205 | 0.05377
23.56511 | 0.64104 | 0.05435
23.84565 | 0.63999 | 0.05495
24.14974 | 0.63924 | 0.05539
24.44659 | 0.63836 | 0.0559
24.73258 | 0.63723 | 0.05655
25.0059 | 0.63618 | 0.05715
25.2955 | 0.63459 | 0.05807
25.59235 | 0.63354 | 0.05867
25.87291 | 0.63258 | 0.05923
26.15708 | 0.63145 | 0.05988
26.44669 | 0.63027 | 0.06055
26.73268 | 0.62939 | 0.06106
27.00237 | 0.62847 | 0.06159
27.27569 | 0.62734 | 0.06225
27.56348 | 0.62654 | 0.0627
27.84223 | 0.62566 | 0.06321
28.11555 | 0.62516 | 0.0635
28.39068 | 0.62411 | 0.0641
28.67667 | 0.62327 | 0.06459
28.9518 | 0.62256 | 0.065
29.21788 | 0.62185 | 0.06541
29.49843 | 0.62089 | 0.06596
29.77356 | 0.61971 | 0.06664
30.04327 | 0.61917 | 0.06695
30.31297 | 0.6182 | 0.06751
30.59352 | 0.61728 | 0.06804
30.86682 | 0.61649 | 0.0685
31.13653 | 0.61561 | 0.06901
31.39898 | 0.61448 | 0.06966
31.66867 | 0.61334 | 0.07031
31.9275 | 0.61213 | 0.07101
32.18271 | 0.61125 | 0.07152
32.43974 | 0.6102 | 0.07212
32.70763 | 0.60853 | 0.07309
32.9556 | 0.60748 | 0.07369
33.19815 | 0.60631 | 0.07437
33.44614 | 0.60555 | 0.0748
33.69954 | 0.60442 | 0.07545
33.95295 | 0.60371 | 0.07586
34.19731 | 0.60237 | 0.07664
34.45615 | 0.60115 | 0.07734
34.70955 | 0.59977 | 0.07813
34.95752 | 0.59893 | 0.07862
35.20369 | 0.59822 | 0.07903
35.46253 | 0.59688 | 0.0798
35.70507 | 0.59608 | 0.08026
35.95665 | 0.59474 | 0.08103
36.20099 | 0.59348 | 0.08175
36.44716 | 0.59223 | 0.08248
36.68428 | 0.59122 | 0.08306
36.92683 | 0.59051 | 0.08347
37.17119 | 0.58929 | 0.08417
37.42098 | 0.58829 | 0.08475
37.65628 | 0.58707 | 0.08545
37.89882 | 0.58607 | 0.08603
38.14861 | 0.58452 | 0.08692
38.38029 | 0.58343 | 0.08755
38.61561 | 0.58234 | 0.08818
38.85092 | 0.58054 | 0.08922
39.10252 | 0.57957 | 0.08977
39.33782 | 0.57853 | 0.09037
39.58035 | 0.57769 | 0.09086
39.82108 | 0.57643 | 0.09158
40.05096 | 0.57534 | 0.09221
40.28445 | 0.57438 | 0.09276
40.52338 | 0.57341 | 0.09332
40.76593 | 0.57237 | 0.09392
41.00123 | 0.57203 | 0.09412
41.23291 | 0.57165 | 0.09433
41.46278 | 0.57065 | 0.09491
41.69627 | 0.56939 | 0.09564
41.91347 | 0.56839 | 0.09622
42.13973 | 0.56721 | 0.09689
42.38226 | 0.56625 | 0.09745
42.60671 | 0.56524 | 0.09803
42.82935 | 0.56449 | 0.09846
43.0574 | 0.56348 | 0.09904
43.29452 | 0.56131 | 0.1003
43.52077 | 0.56022 | 0.10092
43.75065 | 0.55896 | 0.10165
43.97872 | 0.55787 | 0.10228
44.21584 | 0.55703 | 0.10276
44.43848 | 0.55628 | 0.10319
44.66655 | 0.5551 | 0.10387
44.9073 | 0.55406 | 0.10447
45.14622 | 0.55301 | 0.10508
45.38334 | 0.55192 | 0.10571
45.60959 | 0.55121 | 0.10612
45.84671 | 0.55029 | 0.10665
46.06754 | 0.54953 | 0.10708
46.2956 | 0.54865 | 0.10759
46.52729 | 0.54739 | 0.10831
46.76078 | 0.54597 | 0.10913
46.99066 | 0.54526 | 0.10954
47.21871 | 0.54425 | 0.11012
47.44316 | 0.54308 | 0.1108
47.66941 | 0.54228 | 0.11126
47.89567 | 0.54115 | 0.11191
48.13097 | 0.53977 | 0.11271
48.37351 | 0.53847 | 0.11346
48.61244 | 0.53755 | 0.11399
48.84775 | 0.53654 | 0.11457
49.08848 | 0.53583 | 0.11498
49.32016 | 0.53436 | 0.11582
49.55185 | 0.53315 | 0.11652
49.79077 | 0.53227 | 0.11703
50.02428 | 0.5308 | 0.11787
50.26138 | 0.52984 | 0.11843
50.49126 | 0.52879 | 0.11903
50.72838 | 0.5277 | 0.11966
50.97455 | 0.52665 | 0.12026
51.20441 | 0.52565 | 0.12084
51.43972 | 0.52439 | 0.12157
51.68226 | 0.52339 | 0.12215
51.93023 | 0.52234 | 0.12275
52.16553 | 0.52096 | 0.12355
52.41531 | 0.51974 | 0.12425
52.6651 | 0.51874 | 0.12483
52.91307 | 0.5179 | 0.12531
53.152 | 0.51681 | 0.12594
53.3855 | 0.5158 | 0.12652
53.63891 | 0.51442 | 0.12731
53.87964 | 0.51316 | 0.12804
54.1258 | 0.51237 | 0.1285
54.36836 | 0.51111 | 0.12922
54.62539 | 0.5101 | 0.1298
54.86612 | 0.50901 | 0.13043
55.1159 | 0.50801 | 0.13101
55.37293 | 0.50684 | 0.13169
55.63901 | 0.50566 | 0.13236
55.89603 | 0.50491 | 0.1328
56.14943 | 0.50399 | 0.13333
56.41189 | 0.50294 | 0.13393
56.66168 | 0.50156 | 0.13473
56.90965 | 0.50051 | 0.13533
57.15399 | 0.49938 | 0.13598
57.41464 | 0.49862 | 0.13642
57.659 | 0.49762 | 0.137
57.90334 | 0.49644 | 0.13767
58.15493 | 0.49582 | 0.13804
58.41196 | 0.49414 | 0.139
58.6708 | 0.49334 | 0.13946
58.92964 | 0.4923 | 0.14006
59.19752 | 0.4915 | 0.14052
59.46904 | 0.49087 | 0.14088
59.74779 | 0.48987 | 0.14146
60.0175 | 0.48895 | 0.14199
60.30349 | 0.48781 | 0.14265
60.575 | 0.48681 | 0.14323
60.84832 | 0.48576 | 0.14383
61.12345 | 0.48488 | 0.14434
61.39315 | 0.48337 | 0.14521
61.66286 | 0.48266 | 0.14562
61.93798 | 0.48165 | 0.1462
62.21311 | 0.48031 | 0.14697
62.4828 | 0.47927 | 0.14757
62.76335 | 0.47784 | 0.14839
63.04209 | 0.47713 | 0.1488
63.33169 | 0.47591 | 0.1495
63.6014 | 0.47474 | 0.15018
63.87833 | 0.47327 | 0.15102
64.17155 | 0.47256 | 0.15144
64.46116 | 0.47156 | 0.15201
64.7399 | 0.47034 | 0.15272
65.02407 | 0.46934 | 0.15329
65.31549 | 0.46829 | 0.1539
65.59605 | 0.46766 | 0.15426
65.88024 | 0.4667 | 0.15482
67.50929 | 0.46385 | 0.15646
67.76262 | 0.45714 | 0.16032
68.05223 | 0.46133 | 0.15791
68.37811 | 0.45924 | 0.15911
68.74011 | 0.45798 | 0.15984
69.01166 | 0.4584 | 0.1596
69.22886 | 0.45379 | 0.16225
69.60893 | 0.45253 | 0.16298
69.97094 | 0.45254 | 0.16298
70.20621 | 0.45002 | 0.16443
70.44148 | 0.45295 | 0.16274