## Post-Compression GSD 1DC test 2
1DC Test 22
Test name: 03302015_1DC_100OS_70MPA_01_22
Test author: AMP
Material: Ottawa sand F-65
Soil batch delivered to: UCDavis CGM
Soil batch delivery date: 05/2014
GSD # | 20
Sample state | Loose
Max vertical effectitve stress (MPa) | 70
P. Diammeter | P. Passing
(mm) | (%)
0.6 | 100%
0.425 | 99.6%
0.25 | 80.28%
0.125 | 20.34%
0.075 | 9.461%
0.045 | 4.718%